## 通用模板
东莞市方恩电子材料科技有限公司
地址：东莞市桥头镇大洲村东新路13号2号楼一楼
电话：0769-82551118 传真：0769-82551160
www.finechemfr.com
出 货 检 测 报 告
A.产品与检测条件 | [8 empty] | FE-FR-GC-01
产品名称 | 30μm翠绿PET胶带 | 产品料号 | 11050213 |  |  |  |  | 出货规格 （宽度*厚度*长度） | 30μm*10mm*300m
检验温度 | 23 | 相对湿度 | 50 |  |  |  |  | 批 次 号 | 2502183A01
外 观 检 验 | 1 | 颜色均匀一致 | [6 empty] | 合格
| 2 | 无褶皱 无破损 无断裂 | [6 empty] | 合格
| 3 | 切边线清晰，切边平整，无毛丝 | [6 empty] | 合格
B.测试结果与测试标准
序号 | 项 目 | 标准值 | 测试结果 |  |  |  |  | 判定结果 | 检测标准
1 | 宽度/mm | 中值±0.3 | 10.06 | 10.02 | 10.04 | 10.03 | 10.05 | 合格 | 游标卡尺
2 | 长度/m | ﹣0，﹢5 | 300 | 300 | 300 | 300 | 300 | 合格 | 记米器
3 | PET基材/μm | 20±2 | 20 | 20 | 20 | 21 | 21 | 合格 | 千分尺测厚仪
4 | 胶系 | 亚克力 | 亚克力 |  |  |  |  | 合格 | /
5 | 平均厚度/μm | 30±3 | 30 | 30 | 30 | 30 | 30 | 合格 | 千分尺测厚仪
6 | 180°剥离力/N/25mm | 2.5~5.5 | 3.96 | 4.35 | 4.28 | 4.56 | 4.38 | 合格 | GB/T 2792-2014
7 | 初粘/钢球# | ＞4 | 7 |  |  |  |  | 合格 | GB/T 4852-2002
8 | 耐温/℃ | ≥120 | 130 |  |  |  |  | 合格 | 冷剥不掉胶、不残胶
9 | 耐电解液/85℃*4小时 | 不脱落不变色 | 不脱落不变色 |  |  |  |  | 合格 | /
10 | 解卷力/N/25mm | 0.5~2.5 | 0.82 | 0.87 | 0.76 | 0.81 | 0.86 | 合格 | GB/T 4850-2002
11 | 抗拉强度/N/25mm | ≥60 | 65.84 | 66.23 | 67.89 | 64.98 | 65.15 | 合格 | GB/T 30776-2014
备注：
1、以上数据为实验室测试数据，不代表产品的保证值，谨供参考。
2、任何实际运用，务必小量多次试用合格后方可批量采购和使用。产品在使用时，贴合表面必须清洁、无灰尘、水以及油污等杂质，且贴合时施加压力
在每25MM*25MM单位面积上不小于1公斤。
3、产品的最佳储存条件为湿度65±5%，温度25±5℃。普通仓库储存应注意避免阳光直射和湿度80%或以上的环境，产品不得裸露于空气中。
4、关于使用和储存咨询，可联系我司相关人员。
检测员： | 杨帆 |  | 审核： | 庹洪丽 |  |  |  | 日期： | 2025.3.19
0